## Muestras a-Si
ID | DTS | PRE | RFP | T(SV) | T(Real) | Sustrato | t | F(Ar) | d | Dep Rate (V) | Eg(Tauc) | Eg(10^4) | n(1eV) | RMS
| (cm/pos) | (mTorr/Pa) | (W) | (ºC) | (ºC) |  | (min) | (sccm) | (nm) | (A/s) | (eV) | (eV) | (lambda = 1240 nm) | 5x5um^2 (nm)
A052C | 6,07/5 | 5/0.7 | 450 | 455 | 325 | CNG | 20 | 60 | 1654 | 13.78 | 1.33 | 1.53 | 3.77 | 0.767
A053C | 6,07/5 | 12/1.6 | 450 | 455 | 325 | CNG | 20 | 60 | 1470 | 12.25 | 1.36 | 1.54 | 3.69 | 1238
A054C | 6,07/5 | 20/2.7 | 450 | 455 | 325 | CNG | 20 | 60 | 1395 | 11.63 | 1.38 | 1.54 | 3.56 | 1.27
A028/A3 | 6,07/5 | 32.7/4.4 | 525 | 25 | 25 | CNG05 | 15 | 70 | 1142 | 12.69 | 1.4 | 1.54 | 3.2 | 1.84
A029/A2 | 6,07/5 | 23.8/3.2 | 525 | 25 | 25 | CNG05 | 15 | 50 | 1205 | 13.39 | 1.35 | 1.5 | 3.43 | 1.73
A031/A1 | 6,07/5 | 8.1/1.1 | 525 | 25 | 25 | CNG05 | 15 | 17 | 1380 | 14.26 | 1.2 | 1.48 | 3.7 | 1.66
A061/B1 | 6,07/5 | 5/0.7 | 450 | 455 | 325 | BF33 | 15 | 60 | 1247 | 13.86 | 1.41 | 1.59 | 3.59 | 0.599
A062/B2 | 6,07/5 | 12/1.6 | 450 | 455 | 325 | BF33 | 15 | 60 | 1065 | 11.83 | 1.48 | 1.63 | 3.45 | 1292
A063/B3 | 6,07/5 | 20/2.7 | 450 | 455 | 325 | BF33 | 16 | 60 | 1072 | 11.17 | 1.5 | 1.61 | 3.62 | 1.7
A064/B4 | 6,07/5 | 30/4.0 | 450 | 455 | 325 | BF33 | 18'50'' | 60 | 1070 | 9.47 | 1.49 | 1.69 | 3.49 | 2.62
A072/A4 | 6.07/5 | 5/0.7 | 525 | 25 | 25 | CNG03 | 15' | 17 | 1322 | 14.7 | 1.21 | 1.42 | 3.7 | -
A073/A5 | 6.07/5 | 12/1.6 | 525 | 25 | 25 | CNG03 | 15' | 50 | 1170 | 13 | 1.31 | 1.44 | 3.65 | -
A074/A6 | 6.07/5 | 18/2.4 | 525 | 25 | 25 | CNG03 | 15' | 50 | 1279 | 12.59 | 1.28 | 1.51 | 3.42 | -
A075/B5 | 6.07/5 | 8.1/1.1 | 450 | 455 | 325 | BF33 | 15' | 60 | 1100 | 12.22 | 1.5 | 1.67 | 3.71 | -
A076/B6 | 6.07/5 | 24/3.17 | 450 | 455 | 325 | BF33 | 17' | 60 | 1045 | 10.24 | 1.52 | 1.67 | 3.58 | -
A078/B7 | 6.07/5 | 1/0.13 | 450 | 455 | 325 | BF33 | 16' | 20 | 1418 | 14.77 | 1.46 | 1.63 | 3.55 | -
A079/A7 | 6.07/5 | 1/0.13 | 525 | 25 | 25 | CNG03 | 14'20'' | 59 | 1285 | 14.94 | 1.28 | 1.44 | 3.65 | -

## CNG03
2500 | 88.348682
2496 | 88.405881
2492 | 88.424978
2488 | 88.464607
2484 | 88.490771
2480 | 88.591487
2476 | 88.638497
2472 | 88.714131
2468 | 88.702603
2464 | 88.738781
2460 | 88.776849
2456 | 88.842494
2452 | 88.911383
2448 | 88.952707
2444 | 88.976087
2440 | 88.991891
2436 | 88.979858
2432 | 89.021962
2428 | 89.088671
2424 | 89.113475
2420 | 89.190441
2416 | 89.244944
2412 | 89.322412
2408 | 89.38073
2404 | 89.458681
2400 | 89.559377
2396 | 89.651471
2392 | 89.753416
2388 | 89.846424
2384 | 89.926233
2380 | 90.013635
2376 | 90.081741
2372 | 90.155207
2368 | 90.206022
2364 | 90.268172
2360 | 90.331072
2356 | 90.377195
2352 | 90.425618
2348 | 90.453866
2344 | 90.460835
2340 | 90.476736
2336 | 90.496884
2332 | 90.519324
2328 | 90.5417
2324 | 90.576134
2320 | 90.622371
2316 | 90.686518
2312 | 90.732433
2308 | 90.739286
2304 | 90.698817
2300 | 90.655066
2296 | 90.65776
2292 | 90.676781
2288 | 90.719347
2284 | 90.761464
2280 | 90.753923
2276 | 90.700258
2272 | 90.643947
2268 | 90.646105
2264 | 90.702293
2260 | 90.70869
2256 | 90.642117
2252 | 90.557631
2248 | 90.604623
2244 | 90.637151
2240 | 90.581303
2236 | 90.525709
2232 | 90.536285
2228 | 90.569093
2224 | 90.508201
2220 | 90.494787
2216 | 90.555027
2212 | 90.572047
2208 | 90.528056
2204 | 90.628731
2200 | 90.701849
2196 | 90.685613
2192 | 90.754422
2188 | 90.834842
2184 | 90.813532
2180 | 90.918307
2176 | 90.932684
2172 | 90.929345
2168 | 91.020935
2164 | 91.009089
2160 | 91.075637
2156 | 91.118367
2152 | 91.137033
2148 | 91.215093
2144 | 91.218401
2140 | 91.315764
2136 | 91.335438
2132 | 91.401712
2128 | 91.433666
2124 | 91.484258
2120 | 91.513512
2116 | 91.561809
2112 | 91.610119
2108 | 91.643806
2104 | 91.647627
2100 | 91.679193
2096 | 91.673823
2092 | 91.71886
2088 | 91.696724
2084 | 91.763145
2080 | 91.743858
2076 | 91.762541
2072 | 91.796206
2068 | 91.752239
2064 | 91.819776
2060 | 91.807318
2056 | 91.760357
2052 | 91.828999
2048 | 91.804974
2044 | 91.752097
2040 | 91.828468
2036 | 91.859576
2032 | 91.787269
2028 | 91.799244
2024 | 91.886603
2020 | 91.870273
2016 | 91.777524
2012 | 91.777883
2008 | 91.858345
2004 | 91.889397
2000 | 91.848836
1996 | 91.792363
1992 | 91.779192
1988 | 91.838789
1984 | 91.906002
1980 | 91.934977
1976 | 91.925489
1972 | 91.886994
1968 | 91.844918
1964 | 91.826187
1960 | 91.841788
1956 | 91.865017
1952 | 91.889198
1948 | 91.889158
1944 | 91.901241
1940 | 91.929313
1936 | 91.954839
1932 | 91.944605
1928 | 91.914071
1924 | 91.913904
1920 | 91.948648
1916 | 91.876528
1912 | 91.913466
1908 | 91.944648
1904 | 91.934563
1900 | 91.939104
1896 | 91.987673
1892 | 91.990663
1888 | 91.894341
1884 | 91.849723
1880 | 91.849179
1876 | 91.868989
1872 | 91.980705
1868 | 91.970683
1864 | 91.899944
1860 | 91.902242
1856 | 92.002671
1852 | 91.978987
1848 | 91.907946
1844 | 91.945761
1840 | 91.929009
1836 | 91.878648
1832 | 92.002828
1828 | 92.028773
1824 | 91.925046
1820 | 91.957103
1816 | 91.932302
1812 | 91.958408
1808 | 91.972313
1804 | 91.936473
1800 | 91.861708
1796 | 91.885882
1792 | 91.867433
1788 | 91.891883
1784 | 91.858639
1780 | 91.846628
1776 | 91.839524
1772 | 91.84686
1768 | 91.84357
1764 | 91.826855
1760 | 91.842199
1756 | 91.831051
1752 | 91.839121
1748 | 91.843695
1744 | 91.851891
1740 | 91.834906
1736 | 91.817962
1732 | 91.83439
1728 | 91.835878
1724 | 91.833709
1720 | 91.845526
1716 | 91.837923
1712 | 91.83905
1708 | 91.821854
1704 | 91.823185
1700 | 91.822505
1696 | 91.837422
1692 | 91.827544
1688 | 91.830901
1684 | 91.835479
1680 | 91.835791
1676 | 91.831711
1672 | 91.813691
1668 | 91.829068
1664 | 91.836308
1660 | 91.834491
1656 | 91.830181
1652 | 91.838633
1648 | 91.823464
1644 | 91.814752
1640 | 91.822756
1636 | 91.826792
1632 | 91.828898
1628 | 91.819701
1624 | 91.819749
1620 | 91.825341
1616 | 91.797333
1612 | 91.807749
1608 | 91.816686
1604 | 91.82036
1600 | 91.816673
1596 | 91.813175
1592 | 91.793325
1588 | 91.8132
1584 | 91.814175
1580 | 91.799116
1576 | 91.788058
1572 | 91.778084
1568 | 91.784235
1564 | 91.786795
1560 | 91.785016
1556 | 91.791185
1552 | 91.780692
1548 | 91.777613
1544 | 91.779908
1540 | 91.76464
1536 | 91.758382
1532 | 91.759226
1528 | 91.763836
1524 | 91.762346
1520 | 91.748909
1516 | 91.751968
1512 | 91.750413
1508 | 91.739079
1504 | 91.73158
1500 | 91.730148
1496 | 91.722933
1492 | 91.709477
1488 | 91.698509
1484 | 91.69411
1480 | 91.687861
1476 | 91.678082
1472 | 91.668332
1468 | 91.656942
1464 | 91.645972
1460 | 91.63264
1456 | 91.612007
1452 | 91.594383
1448 | 91.576514
1444 | 91.548772
1440 | 91.531699
1436 | 91.507085
1432 | 91.492085
1428 | 91.467925
1424 | 91.426019
1420 | 91.401909
1416 | 91.386271
1412 | 91.366389
1408 | 91.362206
1404 | 91.378821
1400 | 91.410154
1396 | 91.451148
1392 | 91.509389
1388 | 91.558672
1384 | 91.583148
1380 | 91.616747
1376 | 91.64847
1372 | 91.640152
1368 | 91.627148
1364 | 91.636524
1360 | 91.657585
1356 | 91.666295
1352 | 91.659884
1348 | 91.663599
1344 | 91.666822
1340 | 91.657282
1336 | 91.649469
1332 | 91.651706
1328 | 91.648231
1324 | 91.646369
1320 | 91.64887
1316 | 91.650035
1312 | 91.647499
1308 | 91.64759
1304 | 91.647922
1300 | 91.646026
1296 | 91.638273
1292 | 91.629722
1288 | 91.629988
1284 | 91.629092
1280 | 91.622491
1276 | 91.626048
1272 | 91.62767
1268 | 91.616169
1264 | 91.608462
1260 | 91.607075
1256 | 91.610742
1252 | 91.602502
1248 | 91.590822
1244 | 91.589576
1240 | 91.587793
1236 | 91.587662
1232 | 91.593864
1228 | 91.595901
1224 | 91.602284
1220 | 91.596196
1216 | 91.579778
1212 | 91.573415
1208 | 91.574735
1204 | 91.584722
1200 | 91.58176
1196 | 91.57417
1192 | 91.570323
1188 | 91.564352
1184 | 91.568745
1180 | 91.566037
1176 | 91.550847
1172 | 91.555055
1168 | 91.553918
1164 | 91.548863
1160 | 91.554972
1156 | 91.555042
1152 | 91.549262
1148 | 91.539204
1144 | 91.550361
1140 | 91.539631
1136 | 91.532974
1132 | 91.535312
1128 | 91.528207
1124 | 91.521973
1120 | 91.53387
1116 | 91.525333
1112 | 91.51578
1108 | 91.519146
1104 | 91.510421
1100 | 91.509982
1096 | 91.508159
1092 | 91.513881
1088 | 91.49996
1084 | 91.514697
1080 | 91.504967
1076 | 91.507766
1072 | 91.49784
1068 | 91.491554
1064 | 91.501592
1060 | 91.489162
1056 | 91.481596
1052 | 91.488853
1048 | 91.47767
1044 | 91.483727
1040 | 91.484246
1036 | 91.481906
1032 | 91.475641
1028 | 91.480975
1024 | 91.484996
1020 | 91.478298
1016 | 91.472939
1012 | 91.476686
1008 | 91.46774
1004 | 91.460205
1000 | 91.471227
996 | 91.472666
992 | 91.462127
988 | 91.468858
984 | 91.46378
980 | 91.456334
976 | 91.46233
972 | 91.464334
968 | 91.46943
964 | 91.472469
960 | 91.47441
956 | 91.464817
952 | 91.468316
948 | 91.4818
944 | 91.494152
940 | 91.475353
936 | 91.470713
932 | 91.482318
928 | 91.4719
924 | 91.485435
920 | 91.498595
916 | 91.487154
912 | 91.497193
908 | 91.486985
904 | 91.491463
900 | 91.501665
896 | 91.483017
892 | 91.485245
888 | 91.492339
884 | 91.484598
880 | 91.471284
876 | 91.476911
872 | 91.488414
868 | 91.501799
864 | 91.515304
860 | 91.69317
856 | 91.794003
852 | 91.865184
848 | 91.913459
844 | 91.932995
840 | 91.909539
836 | 91.849292
832 | 91.822276
828 | 91.726018
824 | 91.643312
820 | 91.587592
816 | 91.55285
812 | 91.524148
808 | 91.52115
804 | 91.508165
800 | 91.492591
796 | 91.513733
792 | 91.515604
788 | 91.514729
784 | 91.494497
780 | 91.514855
776 | 91.506794
772 | 91.491155
768 | 91.501305
764 | 91.518678
760 | 91.506302
756 | 91.515626
752 | 91.515332
748 | 91.522557
744 | 91.510137
740 | 91.518965
736 | 91.504662
732 | 91.526124
728 | 91.524945
724 | 91.51782
720 | 91.519262
716 | 91.540147
712 | 91.540325
708 | 91.510094
704 | 91.504231
700 | 91.515952
696 | 91.528756
692 | 91.531011
688 | 91.511937
684 | 91.535283
680 | 91.51623
676 | 91.530508
672 | 91.521798
668 | 91.502269
664 | 91.498897
660 | 91.526366
656 | 91.492629
652 | 91.508359
648 | 91.495972
644 | 91.513072
640 | 91.51118
636 | 91.497078
632 | 91.503981
628 | 91.486355
624 | 91.512564
620 | 91.498564
616 | 91.483051
612 | 91.489171
608 | 91.491872
604 | 91.481011
600 | 91.471349
596 | 91.469197
592 | 91.472391
588 | 91.455992
584 | 91.445328
580 | 91.458608
576 | 91.442023
572 | 91.454615
568 | 91.439039
564 | 91.457248
560 | 91.446845
556 | 91.429361
552 | 91.417819
548 | 91.407612
544 | 91.421635
540 | 91.402415
536 | 91.388464
532 | 91.383839
528 | 91.382648
524 | 91.355771
520 | 91.327909
516 | 91.332008
512 | 91.334744
508 | 91.318657
504 | 91.27635
500 | 91.287883
496 | 91.271133
492 | 91.263276
488 | 91.254034
484 | 91.265434
480 | 91.263877
476 | 91.232949
472 | 91.202911
468 | 91.197488
464 | 91.169481
460 | 91.13619
456 | 91.114072
452 | 91.12386
448 | 91.1198
444 | 91.101944
440 | 91.065732
436 | 91.066772
432 | 91.066819
428 | 91.028625
424 | 90.999011
420 | 91.000866
416 | 90.970299
412 | 90.946114
408 | 90.874311
404 | 90.841514
400 | 90.774661
396 | 90.685638
392 | 90.546806
388 | 90.43584
384 | 90.27428
380 | 90.151025
376 | 90.008917
372 | 89.783832
368 | 89.479481
364 | 89.065964
360 | 88.538155
356 | 87.860999
352 | 87.002358
348 | 85.93998
344 | 84.610361
340 | 82.904043
336 | 80.756105
332 | 78.168097
328 | 74.958643
324 | 71.05934
320 | 66.427875
316 | 61.318258
312 | 56.248679
308 | 49.642223
304 | 42.588434
300 | 35.344749
296 | 28.197032
292 | 21.550818
288 | 15.691309
284 | 10.837695
280 | 7.072546
276 | 4.327479
272 | 2.456922
268 | 1.2604
264 | 0.561361
260 | 0.201363
256 | 0.052581
252 | 0.013779
248 | 0.006087

## CNG05
2500 | 88.409871
2496 | 88.428612
2492 | 88.482905
2488 | 88.592544
2484 | 88.60579
2480 | 88.674141
2476 | 88.720974
2472 | 88.82086
2468 | 88.84573
2464 | 88.884405
2460 | 88.937302
2456 | 88.979151
2452 | 88.99245
2448 | 89.023011
2444 | 89.064832
2440 | 89.11662
2436 | 89.142998
2432 | 89.202055
2428 | 89.2589
2424 | 89.308094
2420 | 89.359513
2416 | 89.407154
2412 | 89.474279
2408 | 89.538717
2404 | 89.595758
2400 | 89.685092
2396 | 89.765396
2392 | 89.852646
2388 | 89.933916
2384 | 90.014641
2380 | 90.103759
2376 | 90.21267
2372 | 90.293013
2368 | 90.367477
2364 | 90.427548
2360 | 90.484153
2356 | 90.551671
2352 | 90.576508
2348 | 90.607435
2344 | 90.646886
2340 | 90.673768
2336 | 90.700021
2332 | 90.727048
2328 | 90.730812
2324 | 90.758325
2320 | 90.797879
2316 | 90.840793
2312 | 90.882741
2308 | 90.897113
2304 | 90.883254
2300 | 90.858022
2296 | 90.856703
2292 | 90.888244
2288 | 90.930949
2284 | 90.960086
2280 | 90.91475
2276 | 90.851586
2272 | 90.851183
2268 | 90.918596
2264 | 90.925461
2260 | 90.849704
2256 | 90.784705
2252 | 90.800306
2248 | 90.847553
2244 | 90.805728
2240 | 90.741026
2236 | 90.752238
2232 | 90.794639
2228 | 90.725238
2224 | 90.676125
2220 | 90.753733
2216 | 90.759268
2212 | 90.719626
2208 | 90.788554
2204 | 90.827901
2200 | 90.837282
2196 | 90.94216
2192 | 90.969506
2188 | 90.993913
2184 | 91.103061
2180 | 91.076971
2176 | 91.128983
2172 | 91.199582
2168 | 91.156587
2164 | 91.253752
2160 | 91.243447
2156 | 91.313107
2152 | 91.356668
2148 | 91.375394
2144 | 91.457752
2140 | 91.488628
2136 | 91.575071
2132 | 91.599404
2128 | 91.684249
2124 | 91.686372
2120 | 91.746786
2116 | 91.753162
2112 | 91.832971
2108 | 91.833664
2104 | 91.892543
2100 | 91.882573
2096 | 91.9234
2092 | 91.926065
2088 | 91.917322
2084 | 91.97544
2080 | 91.944955
2076 | 91.991175
2072 | 91.989981
2068 | 91.95173
2064 | 92.036891
2060 | 92.020595
2056 | 91.960078
2052 | 92.02896
2048 | 92.035173
2044 | 91.967959
2040 | 92.018913
2036 | 92.077309
2032 | 92.024694
2028 | 91.983882
2024 | 92.053709
2020 | 92.101712
2016 | 92.049872
2012 | 91.996408
2008 | 92.011108
2004 | 92.07357
2000 | 92.124774
1996 | 92.101289
1992 | 92.039282
1988 | 92.009318
1984 | 92.01775
1980 | 92.049381
1976 | 92.105992
1972 | 92.147042
1968 | 92.172521
1964 | 92.197397
1960 | 92.193062
1956 | 92.160275
1952 | 92.155524
1948 | 92.173263
1944 | 92.1694
1940 | 92.184603
1936 | 92.219511
1932 | 92.198895
1928 | 92.208251
1924 | 92.170218
1920 | 92.214832
1916 | 92.110238
1912 | 92.191971
1908 | 92.334958
1904 | 92.32754
1900 | 92.223532
1896 | 92.154634
1892 | 92.209583
1888 | 92.172557
1884 | 92.200355
1880 | 92.105028
1876 | 92.190938
1872 | 91.992222
1868 | 92.136
1864 | 92.210751
1860 | 92.073935
1856 | 92.120401
1852 | 92.176128
1848 | 92.236165
1844 | 92.234226
1840 | 92.301933
1836 | 92.261508
1832 | 92.043185
1828 | 91.9868
1824 | 92.095338
1820 | 92.1585
1816 | 92.151066
1812 | 92.194117
1808 | 92.195838
1804 | 92.226229
1800 | 92.087332
1796 | 92.189754
1792 | 92.090017
1788 | 92.15191
1784 | 92.064519
1780 | 92.055477
1776 | 92.044771
1772 | 92.049783
1768 | 92.045291
1764 | 92.045404
1760 | 92.048018
1756 | 92.050998
1752 | 92.057224
1748 | 92.044878
1744 | 92.04521
1740 | 92.045945
1736 | 92.05373
1732 | 92.05204
1728 | 92.066162
1724 | 92.060199
1720 | 92.052111
1716 | 92.060002
1712 | 92.064706
1708 | 92.055702
1704 | 92.049414
1700 | 92.048521
1696 | 92.056919
1692 | 92.060684
1688 | 92.044908
1684 | 92.047998
1680 | 92.058109
1676 | 92.05384
1672 | 92.049715
1668 | 92.054725
1664 | 92.06489
1660 | 92.066597
1656 | 92.059558
1652 | 92.062348
1648 | 92.055896
1644 | 92.051812
1640 | 92.061086
1636 | 92.050837
1632 | 92.055845
1628 | 92.057639
1624 | 92.055023
1620 | 92.053819
1616 | 92.049127
1612 | 92.045889
1608 | 92.046901
1604 | 92.048916
1600 | 92.046969
1596 | 92.035951
1592 | 92.042864
1588 | 92.048065
1584 | 92.038777
1580 | 92.032106
1576 | 92.035711
1572 | 92.025105
1568 | 92.029743
1564 | 92.023833
1560 | 92.022976
1556 | 92.010471
1552 | 92.022681
1548 | 92.02458
1544 | 92.013828
1540 | 92.00357
1536 | 92.012374
1532 | 92.016549
1528 | 92.015626
1524 | 91.998061
1520 | 91.991366
1516 | 91.98874
1512 | 91.990016
1508 | 91.989618
1504 | 91.982828
1500 | 91.973047
1496 | 91.962071
1492 | 91.959032
1488 | 91.94922
1484 | 91.941862
1480 | 91.940941
1476 | 91.931875
1472 | 91.920789
1468 | 91.909273
1464 | 91.897414
1460 | 91.897949
1456 | 91.881631
1452 | 91.857941
1448 | 91.847641
1444 | 91.818795
1440 | 91.783903
1436 | 91.768717
1432 | 91.744288
1428 | 91.713385
1424 | 91.675507
1420 | 91.648167
1416 | 91.626499
1412 | 91.601504
1408 | 91.616465
1404 | 91.636036
1400 | 91.656703
1396 | 91.702321
1392 | 91.759686
1388 | 91.793452
1384 | 91.793862
1380 | 91.824809
1376 | 91.896474
1372 | 91.890974
1368 | 91.878106
1364 | 91.932946
1360 | 91.993963
1356 | 91.988413
1352 | 91.93112
1348 | 91.908032
1344 | 91.91757
1340 | 91.922723
1336 | 91.921614
1332 | 91.916145
1328 | 91.914629
1324 | 91.924599
1320 | 91.919681
1316 | 91.915907
1312 | 91.92083
1308 | 91.91844
1304 | 91.913693
1300 | 91.91606
1296 | 91.914345
1292 | 91.910411
1288 | 91.912319
1284 | 91.909637
1280 | 91.906828
1276 | 91.898975
1272 | 91.893053
1268 | 91.90093
1264 | 91.897456
1260 | 91.888712
1256 | 91.877776
1252 | 91.869938
1248 | 91.869594
1244 | 91.873016
1240 | 91.874506
1236 | 91.868897
1232 | 91.869625
1228 | 91.864702
1224 | 91.86479
1220 | 91.863626
1216 | 91.856446
1212 | 91.865862
1208 | 91.865726
1204 | 91.851387
1200 | 91.852889
1196 | 91.858663
1192 | 91.846411
1188 | 91.843562
1184 | 91.847197
1180 | 91.841051
1176 | 91.838597
1172 | 91.840354
1168 | 91.829917
1164 | 91.828464
1160 | 91.829504
1156 | 91.830294
1152 | 91.835205
1148 | 91.811973
1144 | 91.809092
1140 | 91.816101
1136 | 91.819673
1132 | 91.814845
1128 | 91.81223
1124 | 91.809546
1120 | 91.804387
1116 | 91.795289
1112 | 91.793642
1108 | 91.799769
1104 | 91.800815
1100 | 91.801893
1096 | 91.788374
1092 | 91.775115
1088 | 91.779425
1084 | 91.786619
1080 | 91.78316
1076 | 91.772746
1072 | 91.770603
1068 | 91.762916
1064 | 91.755228
1060 | 91.759529
1056 | 91.773142
1052 | 91.753839
1048 | 91.754563
1044 | 91.739111
1040 | 91.731468
1036 | 91.735014
1032 | 91.745229
1028 | 91.745725
1024 | 91.721769
1020 | 91.719921
1016 | 91.717916
1012 | 91.718812
1008 | 91.707297
1004 | 91.699968
1000 | 91.704377
996 | 91.69818
992 | 91.687573
988 | 91.681957
984 | 91.675408
980 | 91.672619
976 | 91.659728
972 | 91.674132
968 | 91.665817
964 | 91.647166
960 | 91.641869
956 | 91.644996
952 | 91.633332
948 | 91.622055
944 | 91.625012
940 | 91.625091
936 | 91.621544
932 | 91.613379
928 | 91.614135
924 | 91.603277
920 | 91.606237
916 | 91.604385
912 | 91.598703
908 | 91.591802
904 | 91.581007
900 | 91.57285
896 | 91.570221
892 | 91.558362
888 | 91.557268
884 | 91.536189
880 | 91.533686
876 | 91.520549
872 | 91.503949
868 | 91.50999
864 | 91.506618
860 | 91.713602
856 | 91.711399
852 | 91.787545
848 | 91.762759
844 | 91.763681
840 | 91.772848
836 | 91.742281
832 | 91.752301
828 | 91.695303
824 | 91.688864
820 | 91.653763
816 | 91.627915
812 | 91.633304
808 | 91.661418
804 | 91.662826
800 | 91.630518
796 | 91.645889
792 | 91.637801
788 | 91.649398
784 | 91.650781
780 | 91.645069
776 | 91.629351
772 | 91.639749
768 | 91.664375
764 | 91.661244
760 | 91.65324
756 | 91.650265
752 | 91.657447
748 | 91.652003
744 | 91.632455
740 | 91.631871
736 | 91.658979
732 | 91.652653
728 | 91.656952
724 | 91.653481
720 | 91.659616
716 | 91.65438
712 | 91.661013
708 | 91.661877
704 | 91.671309
700 | 91.653357
696 | 91.649092
692 | 91.672207
688 | 91.635189
684 | 91.652007
680 | 91.646499
676 | 91.653922
672 | 91.632294
668 | 91.625478
664 | 91.635019
660 | 91.620087
656 | 91.616384
652 | 91.631372
648 | 91.62293
644 | 91.608152
640 | 91.609814
636 | 91.613278
632 | 91.62899
628 | 91.609419
624 | 91.630758
620 | 91.621343
616 | 91.624417
612 | 91.618776
608 | 91.620736
604 | 91.594664
600 | 91.598738
596 | 91.595926
592 | 91.582189
588 | 91.571742
584 | 91.573281
580 | 91.577375
576 | 91.560134
572 | 91.568207
568 | 91.561606
564 | 91.561949
560 | 91.552706
556 | 91.565765
552 | 91.566634
548 | 91.534806
544 | 91.543961
540 | 91.532254
536 | 91.530448
532 | 91.528503
528 | 91.514665
524 | 91.513253
520 | 91.49919
516 | 91.498062
512 | 91.465277
508 | 91.435787
504 | 91.422799
500 | 91.417709
496 | 91.397049
492 | 91.397178
488 | 91.391232
484 | 91.390387
480 | 91.382884
476 | 91.355728
472 | 91.340221
468 | 91.315324
464 | 91.290823
460 | 91.271175
456 | 91.256627
452 | 91.219745
448 | 91.209402
444 | 91.208961
440 | 91.204468
436 | 91.190686
432 | 91.179737
428 | 91.146782
424 | 91.1263
420 | 91.101313
416 | 91.08198
412 | 91.062374
408 | 91.0319
404 | 90.967337
400 | 90.888955
396 | 90.786313
392 | 90.665879
388 | 90.535287
384 | 90.373429
380 | 90.242684
376 | 90.111615
372 | 89.858336
368 | 89.522073
364 | 89.099774
360 | 88.570116
356 | 87.883267
352 | 87.01889
348 | 85.93525
344 | 84.529271
340 | 82.768223
336 | 80.592472
332 | 77.927086
328 | 74.645587
324 | 70.679294
320 | 65.972782
316 | 60.603866
312 | 54.776479
308 | 48.049302
304 | 40.888666
300 | 33.63422
296 | 26.565734
292 | 20.051669
288 | 14.392284
284 | 9.807417
280 | 6.30174
276 | 3.78684
272 | 2.10214
268 | 1.051169
264 | 0.450884
260 | 0.154991
256 | 0.038291
252 | 0.009591
248 | 0.004873
244 | 0.005943
240 | 0.005483
236 | 0.003347
232 | 0.003407
228 | 0.005125
224 | 0.004925
220 | 0.003674
216 | 0.003583
212 | 0.003389
208 | 0.002708
204 | 0.001447
200 | 0.003548

## BF33
2500 | 82.595596
2496 | 82.726214
2492 | 82.92083
2488 | 83.065859
2484 | 83.234782
2480 | 83.400049
2476 | 83.532291
2472 | 83.663774
2468 | 83.819654
2464 | 83.92717
2460 | 84.089994
2456 | 84.167629
2452 | 84.285337
2448 | 84.402076
2444 | 84.49598
2440 | 84.584347
2436 | 84.665305
2432 | 84.723048
2428 | 84.805705
2424 | 84.839131
2420 | 84.892099
2416 | 84.958399
2412 | 85.028747
2408 | 85.116772
2404 | 85.215412
2400 | 85.341021
2396 | 85.522248
2392 | 85.727187
2388 | 85.992971
2384 | 86.281367
2380 | 86.597763
2376 | 86.935001
2372 | 87.259213
2368 | 87.534464
2364 | 87.800477
2360 | 88.053785
2356 | 88.251775
2352 | 88.428705
2348 | 88.585753
2344 | 88.747652
2340 | 88.890732
2336 | 89.028053
2332 | 89.130553
2328 | 89.259679
2324 | 89.349189
2320 | 89.414819
2316 | 89.482385
2312 | 89.552491
2308 | 89.590402
2304 | 89.611066
2300 | 89.659744
2296 | 89.680107
2292 | 89.691125
2288 | 89.6859
2284 | 89.684681
2280 | 89.654697
2276 | 89.627456
2272 | 89.570353
2268 | 89.523461
2264 | 89.451136
2260 | 89.406435
2256 | 89.328729
2252 | 89.270348
2248 | 89.206888
2244 | 89.120178
2240 | 89.060024
2236 | 88.987832
2232 | 88.886914
2228 | 88.764336
2224 | 88.628443
2220 | 88.497245
2216 | 88.402329
2212 | 88.379095
2208 | 88.466568
2204 | 88.673426
2200 | 88.945242
2196 | 89.219014
2192 | 89.452664
2188 | 89.637246
2184 | 89.770648
2180 | 89.90964
2176 | 90.030808
2172 | 90.131604
2168 | 90.213712
2164 | 90.283343
2160 | 90.317027
2156 | 90.337367
2152 | 90.360641
2148 | 90.400748
2144 | 90.491956
2140 | 90.620793
2136 | 90.783624
2132 | 90.963775
2128 | 91.139898
2124 | 91.344062
2120 | 91.509738
2116 | 91.664459
2112 | 91.80621
2108 | 91.912914
2104 | 92.002614
2100 | 92.081107
2096 | 92.163038
2092 | 92.22384
2088 | 92.263397
2084 | 92.311898
2080 | 92.344921
2076 | 92.378236
2072 | 92.401892
2068 | 92.423373
2064 | 92.443001
2060 | 92.463621
2056 | 92.487157
2052 | 92.491807
2048 | 92.49754
2044 | 92.509801
2040 | 92.513634
2036 | 92.517462
2032 | 92.514591
2028 | 92.499633
2024 | 92.488203
2020 | 92.487233
2016 | 92.482207
2012 | 92.484379
2008 | 92.47152
2004 | 92.450216
2000 | 92.446976
1996 | 92.448804
1992 | 92.472658
1988 | 92.493578
1984 | 92.509207
1980 | 92.540428
1976 | 92.574306
1972 | 92.612117
1968 | 92.660781
1964 | 92.710898
1960 | 92.751393
1956 | 92.788049
1952 | 92.813852
1948 | 92.843634
1944 | 92.858303
1940 | 92.876347
1936 | 92.889714
1932 | 92.891717
1928 | 92.899309
1924 | 92.916577
1920 | 92.930654
1916 | 92.925028
1912 | 92.923138
1908 | 92.910765
1904 | 92.9202
1900 | 92.931065
1896 | 92.91081
1892 | 92.912146
1888 | 92.930435
1884 | 92.952134
1880 | 92.954672
1876 | 92.932447
1872 | 92.932479
1868 | 92.964026
1864 | 92.983446
1860 | 92.984108
1856 | 92.982322
1852 | 92.996769
1848 | 92.96391
1844 | 92.965217
1840 | 92.962874
1836 | 92.965079
1832 | 92.967276
1828 | 92.983022
1824 | 92.982778
1820 | 92.979667
1816 | 92.983057
1812 | 93.001126
1808 | 92.998723
1804 | 93.010555
1800 | 92.956309
1796 | 92.960975
1792 | 92.96678
1788 | 92.962836
1784 | 92.901892
1780 | 92.912264
1776 | 92.894064
1772 | 92.889732
1768 | 92.892355
1764 | 92.904455
1760 | 92.905475
1756 | 92.900423
1752 | 92.904358
1748 | 92.904059
1744 | 92.906627
1740 | 92.919487
1736 | 92.904595
1732 | 92.905317
1728 | 92.905934
1724 | 92.913262
1720 | 92.898838
1716 | 92.89825
1712 | 92.903476
1708 | 92.909752
1704 | 92.905418
1700 | 92.887994
1696 | 92.902505
1692 | 92.89486
1688 | 92.893833
1684 | 92.898711
1680 | 92.890686
1676 | 92.889767
1672 | 92.889877
1668 | 92.88976
1664 | 92.885971
1660 | 92.884947
1656 | 92.883204
1652 | 92.873593
1648 | 92.876695
1644 | 92.857099
1640 | 92.856915
1636 | 92.864619
1632 | 92.862115
1628 | 92.861223
1624 | 92.84826
1620 | 92.846248
1616 | 92.850873
1612 | 92.854733
1608 | 92.855301
1604 | 92.841263
1600 | 92.838322
1596 | 92.838482
1592 | 92.832895
1588 | 92.815072
1584 | 92.821194
1580 | 92.805341
1576 | 92.801622
1572 | 92.802785
1568 | 92.799402
1564 | 92.799284
1560 | 92.795014
1556 | 92.784342
1552 | 92.768147
1548 | 92.764787
1544 | 92.7567
1540 | 92.749335
1536 | 92.743742
1532 | 92.741876
1528 | 92.721574
1524 | 92.732317
1520 | 92.71861
1516 | 92.706867
1512 | 92.687333
1508 | 92.680462
1504 | 92.672093
1500 | 92.663718
1496 | 92.652637
1492 | 92.633356
1488 | 92.61353
1484 | 92.604848
1480 | 92.592424
1476 | 92.56845
1472 | 92.548567
1468 | 92.524641
1464 | 92.50063
1460 | 92.467792
1456 | 92.439962
1452 | 92.39842
1448 | 92.349985
1444 | 92.306429
1440 | 92.249842
1436 | 92.175307
1432 | 92.096116
1428 | 91.996387
1424 | 91.884737
1420 | 91.760105
1416 | 91.628663
1412 | 91.496085
1408 | 91.37464
1404 | 91.28828
1400 | 91.270054
1396 | 91.350386
1392 | 91.533101
1388 | 91.760374
1384 | 91.982011
1380 | 92.174067
1376 | 92.329842
1372 | 92.444824
1368 | 92.493667
1364 | 92.505356
1360 | 92.513003
1356 | 92.505846
1352 | 92.503423
1348 | 92.512174
1344 | 92.515935
1340 | 92.513729
1336 | 92.510611
1332 | 92.512879
1328 | 92.512505
1324 | 92.506463
1320 | 92.507572
1316 | 92.50571
1312 | 92.500559
1308 | 92.494378
1304 | 92.499707
1300 | 92.497815
1296 | 92.494086
1292 | 92.500492
1288 | 92.485628
1284 | 92.465294
1280 | 92.461363
1276 | 92.458815
1272 | 92.453448
1268 | 92.444272
1264 | 92.428464
1260 | 92.413808
1256 | 92.406079
1252 | 92.40187
1248 | 92.380044
1244 | 92.369221
1240 | 92.376368
1236 | 92.379265
1232 | 92.38184
1228 | 92.383244
1224 | 92.380451
1220 | 92.379575
1216 | 92.365706
1212 | 92.359763
1208 | 92.362931
1204 | 92.358827
1200 | 92.352063
1196 | 92.346876
1192 | 92.342072
1188 | 92.339102
1184 | 92.336222
1180 | 92.330033
1176 | 92.322869
1172 | 92.324169
1168 | 92.312074
1164 | 92.289812
1160 | 92.302388
1156 | 92.300176
1152 | 92.286592
1148 | 92.274354
1144 | 92.273612
1140 | 92.273951
1136 | 92.268315
1132 | 92.266124
1128 | 92.247315
1124 | 92.246775
1120 | 92.256211
1116 | 92.246212
1112 | 92.238052
1108 | 92.226297
1104 | 92.228304
1100 | 92.224556
1096 | 92.21507
1092 | 92.216816
1088 | 92.223787
1084 | 92.224419
1080 | 92.21011
1076 | 92.209307
1072 | 92.219235
1068 | 92.20904
1064 | 92.20843
1060 | 92.19758
1056 | 92.200845
1052 | 92.207794
1048 | 92.203931
1044 | 92.193576
1040 | 92.190261
1036 | 92.200415
1032 | 92.200123
1028 | 92.201707
1024 | 92.192059
1020 | 92.182036
1016 | 92.189605
1012 | 92.188656
1008 | 92.181164
1004 | 92.18647
1000 | 92.180033
996 | 92.190278
992 | 92.20245
988 | 92.191303
984 | 92.186868
980 | 92.204341
976 | 92.194876
972 | 92.183005
968 | 92.16896
964 | 92.182715
960 | 92.171793
956 | 92.178552
952 | 92.173698
948 | 92.175088
944 | 92.191183
940 | 92.204976
936 | 92.222041
932 | 92.218073
928 | 92.218601
924 | 92.208643
920 | 92.203866
916 | 92.214714
912 | 92.21638
908 | 92.208597
904 | 92.214472
900 | 92.208328
896 | 92.212387
892 | 92.211675
888 | 92.206038
884 | 92.196285
880 | 92.204583
876 | 92.212095
872 | 92.227104
868 | 92.222639
864 | 92.2203
860 | 92.334155
856 | 92.362258
852 | 92.340319
848 | 92.3824
844 | 92.382207
840 | 92.388047
836 | 92.427967
832 | 92.369733
828 | 92.368671
824 | 92.39106
820 | 92.395864
816 | 92.386229
812 | 92.388034
808 | 92.406878
804 | 92.417262
800 | 92.365509
796 | 92.450214
792 | 92.452534
788 | 92.44824
784 | 92.426354
780 | 92.491602
776 | 92.452933
772 | 92.484117
768 | 92.484775
764 | 92.506303
760 | 92.514549
756 | 92.515211
752 | 92.510213
748 | 92.55159
744 | 92.545422
740 | 92.553455
736 | 92.556536
732 | 92.577589
728 | 92.604692
724 | 92.574765
720 | 92.60714
716 | 92.599807
712 | 92.640844
708 | 92.612922
704 | 92.618451
700 | 92.636542
696 | 92.64645
692 | 92.644324
688 | 92.6239
684 | 92.623221
680 | 92.637704
676 | 92.634405
672 | 92.629107
668 | 92.633228
664 | 92.625835
660 | 92.651795
656 | 92.668401
652 | 92.657029
648 | 92.654998
644 | 92.658646
640 | 92.688635
636 | 92.651198
632 | 92.635791
628 | 92.656146
624 | 92.672623
620 | 92.666399
616 | 92.616232
612 | 92.645051
608 | 92.663124
604 | 92.62367
600 | 92.632357
596 | 92.66573
592 | 92.643535
588 | 92.645729
584 | 92.637914
580 | 92.636592
576 | 92.648532
572 | 92.651903
568 | 92.625624
564 | 92.654028
560 | 92.628858
556 | 92.631197
552 | 92.607148
548 | 92.632244
544 | 92.626117
540 | 92.612204
536 | 92.604981
532 | 92.596451
528 | 92.58825
524 | 92.586633
520 | 92.56213
516 | 92.561796
512 | 92.539624
508 | 92.513106
504 | 92.504829
500 | 92.496514
496 | 92.497215
492 | 92.474486
488 | 92.462114
484 | 92.451263
480 | 92.440194
476 | 92.424585
472 | 92.400062
468 | 92.404736
464 | 92.375206
460 | 92.36014
456 | 92.345859
452 | 92.354714
448 | 92.334306
444 | 92.299273
440 | 92.305974
436 | 92.302924
432 | 92.309753
428 | 92.290922
424 | 92.268944
420 | 92.292588
416 | 92.282036
412 | 92.269649
408 | 92.276956
404 | 92.305521
400 | 92.286585
396 | 92.281058
392 | 92.24625
388 | 92.205015
384 | 92.109547
380 | 92.034699
376 | 92.012557
372 | 92.066831
368 | 92.046445
364 | 92.021289
360 | 91.95893
356 | 91.8236
352 | 91.613297
348 | 91.432033
344 | 91.168887
340 | 90.767433
336 | 90.240838
332 | 89.572079
328 | 88.610657
324 | 87.314014
320 | 85.565463
316 | 83.287842
312 | 80.436534
308 | 76.565902
304 | 71.672746
300 | 65.556637
296 | 58.181987
292 | 49.572655
288 | 40.082432
284 | 30.361374
280 | 21.279937
276 | 13.646429
272 | 8.001972
268 | 4.288966
264 | 2.126718
260 | 0.99541
256 | 0.443592
252 | 0.192646
248 | 0.081727
244 | 0.03305
240 | 0.013161
236 | 0.004922
232 | 0.002726
228 | 0.002612
224 | 0.002705
220 | 0.001644
216 | 0.001065
212 | 0.00184
208 | 0.001161
204 | 0.000482
200 | -0.000863